## ab21-001.$av
LS | 2020-10-22 10:41
File name: | ab21-001_1746_01.$av
File ID: | ab21-001
Sample ID: | ab21-001
Operator: | AB
Bar code:
Comment 1:
Comment 2:
Instrument: | LS 13 320 SW, Aqueous Liquid Module
Run number: | 1746
Start time:
Run length: | 60
Optical model: | Fraunhofer.rf780z
Obscuration: | 13
PIDS Obscur:
Obscuration: | High
Serial Number: | 8319
Channel | Diff. | -2 S.D. | +2 S.D.
Diameter | Volume | Diff. | Diff.
(Lower) | % | Volume | Volume
um |  | % | %
0.375198 | 0.0251212 | 0.022722 | 0.0275204
0.411878 | 0.0446298 | 0.0403723 | 0.0488874
0.452145 | 0.0660878 | 0.0597691 | 0.0724065
0.496347 | 0.0953345 | 0.0861579 | 0.104511
0.544872 | 0.121274 | 0.109449 | 0.133099
0.59814 | 0.145648 | 0.131218 | 0.160078
0.656615 | 0.169516 | 0.152405 | 0.186628
0.720807 | 0.194475 | 0.174427 | 0.214524
0.791275 | 0.21866 | 0.195548 | 0.241772
0.868632 | 0.24165 | 0.215354 | 0.267946
0.953552 | 0.263861 | 0.234201 | 0.29352
1.04677 | 0.285903 | 0.252611 | 0.319195
1.14911 | 0.30842 | 0.271163 | 0.345677
1.26145 | 0.330617 | 0.289121 | 0.372112
1.38477 | 0.352843 | 0.306829 | 0.398856
1.52015 | 0.375335 | 0.324524 | 0.426145
1.66876 | 0.399494 | 0.343509 | 0.455479
1.8319 | 0.425326 | 0.3638 | 0.486852
2.011 | 0.453394 | 0.385942 | 0.520846
2.2076 | 0.484176 | 0.410415 | 0.557937
2.42342 | 0.518863 | 0.438357 | 0.599369
2.66033 | 0.558431 | 0.470704 | 0.646158
2.92042 | 0.603755 | 0.508281 | 0.69923
3.20592 | 0.655761 | 0.551976 | 0.759547
3.51934 | 0.715065 | 0.602385 | 0.827745
3.8634 | 0.78259 | 0.660432 | 0.904748
4.2411 | 0.858735 | 0.726526 | 0.990945
4.65572 | 0.943975 | 0.801158 | 1.08679
5.11087 | 1.03817 | 0.884244 | 1.19209
5.61052 | 1.14116 | 0.975738 | 1.30658
6.15902 | 1.25248 | 1.07535 | 1.42961
6.76114 | 1.3716 | 1.1827 | 1.5605
7.42212 | 1.4984 | 1.29784 | 1.69896
8.14773 | 1.63269 | 1.42079 | 1.84459
8.94427 | 1.77436 | 1.55187 | 1.99685
9.81869 | 1.9221 | 1.69031 | 2.15388
10.7786 | 2.07429 | 1.83514 | 2.31344
11.8323 | 2.22849 | 1.98431 | 2.47268
12.9891 | 2.38282 | 2.13614 | 2.62949
14.2589 | 2.53474 | 2.28823 | 2.78124
15.6529 | 2.68046 | 2.43713 | 2.92378
17.1832 | 2.81377 | 2.57735 | 3.05018
18.863 | 2.92566 | 2.70083 | 3.15048
20.7071 | 3.00691 | 2.79947 | 3.21435
22.7315 | 3.04938 | 2.8661 | 3.23267
24.9538 | 3.04979 | 2.89782 | 3.20176
27.3934 | 3.00996 | 2.89549 | 3.12443
30.0714 | 2.93696 | 2.86326 | 3.01066
33.0113 | 2.84118 | 2.80675 | 2.87561
36.2385 | 2.73251 | 2.73016 | 2.73486
39.7813 | 2.61747 | 2.58886 | 2.64608
43.6704 | 2.49624 | 2.44005 | 2.55243
47.9397 | 2.36461 | 2.27964 | 2.44959
52.6264 | 2.21932 | 2.10759 | 2.33106
57.7713 | 2.06548 | 1.93215 | 2.1988
63.4192 | 1.92131 | 1.76692 | 2.07569
69.6192 | 1.81424 | 1.63045 | 1.99802
76.4253 | 1.76977 | 1.54896 | 1.99058
83.8969 | 1.79726 | 1.54255 | 2.05198
92.0988 | 1.87973 | 1.60129 | 2.15817
101.103 | 1.9736 | 1.6824 | 2.26481
110.987 | 2.02661 | 1.72864 | 2.32459
121.837 | 2.00606 | 1.70925 | 2.30288
133.748 | 1.92099 | 1.64439 | 2.1976
146.824 | 1.81186 | 1.56934 | 2.05438
161.177 | 1.71467 | 1.50377 | 1.92557
176.935 | 1.63467 | 1.42147 | 1.84787
194.232 | 1.5358 | 1.26636 | 1.80525
213.221 | 1.36711 | 1.0005 | 1.73372
234.066 | 1.10362 | 0.644316 | 1.56292
256.948 | 0.769544 | 0.287503 | 1.25159
282.068 | 0.429098 | 0.0229302 | 0.835266
309.644 | 0.174294 | 0 | 0.416603
339.916 | 0.0438484 | 0 | 0.134086
373.147 | 0.00573023 | 0 | 0.0215183
409.626 | 0.000253186 | 0 | 0.00113025
449.672 | 0 | 0 | 0
493.633 | 0 | 0 | 0
541.892 | 0 | 0 | 0
594.869 | 0 | 0 | 0
653.025 | 0 | 0 | 0
716.866 | 0 | 0 | 0
786.949 | 0 | 0 | 0
863.883 | 0 | 0 | 0
948.338 | 0 | 0 | 0
1041.05 | 0 | 0 | 0
1142.83 | 0 | 0 | 0
1254.55 | 0 | 0 | 0
1377.2 | 0 | 0 | 0
1511.84 | 0 | 0 | 0
1659.64 | 0 | 0 | 0
1821.89 | 0 | 0 | 0
2000